## Tabelle1
a
| Fe-Ni | Flachstahl | Holz | Fe-Ni 5000Z
R_V | N1
66.89 | 605 | 1010 | 1010 | 610
R | N2
0.24 | 60/80 | 53 | 250 | 56
Höhe
| 0.03 | 0.03 | 0.03 | 0.03
Zeilen | Füllfaktor
4370 | 0.9 | 1 | 1 | 0.9
Messung pro Sekunde | äußerer d
20 | 0.26 | 0.26 | 0.26 | 0.26
U_Anfang | innerer d
7.458e-05 | 0.22 | 0.22 | 0.22 | 0.22
U_Ende
0.028
U pro s
0.0001278051
[10 empty] | -2214.77428 | 6.8094 | -0.00514855688 | 8.133333e-05
[10 empty] | 2222.98222 | 6.8094 | 0.0058438031 | 8.133333e-05
|  | Fe-Ni 5000H2 |  |  | Flachstahl |  | Fe-Ni 5000Z |  | Holz | dx
[10 empty] | 4437.7565 | 9.629946 | 0.01099235998 | 0.0001150227
Koerzitiv
|  | Wert 1 | Wert 2 |  | Wert1 | Wert2 | Wert1 | Wert2 | Steigung |  | 1.25663706e-06
|  | -3.0642954 | -3.10077519 | 3.28317373 | 156.406749 | 153.214774 | 13.6798906 | 13.0870953 | 2.477008e-06 | 2.647059e-08
mu
|  | Mittelwert |  |  | Mittelwert |  | Mittelwert |  | 1.971141 | 0.02106463
|  | 3.082535295 | 0.018239895 |  | 154.8107615 | 1.5959875 | 13.38349295 | 0.29639765
|  | Remanenz |  |  | Remanenz |  | Remanenz
|  | Wert1 | Wert2 |  | Wert1 | Wert2 | Wert1 | Wert2
|  | 0.994057725 | -0.973684211 |  | 0.855687606 | 0.880447085 | 1.36573288 | 1.39643463
|  | Mittelwert |  |  | Mittelwert |  | Mittelwert
|  | 0.983870968 | 0.010186757 |  | 0.8680673455 | 0.0123797395 | 1.381083755 | 0.015350875
|  | Sättigung |  |  | Sättigung |  | Sättigung
|  | Wert1 | Wert2 |  | Wert1 | Wert2 | Wert1 | Wert2
|  | 1.38355971 | 1.37563667 |  | 1.59804754 | 1.5827574 | 1.42359932 | 1.39431239
|  | Mittelwert |  |  | Mittelwert |  | Mittelwert
|  | 1.37959819 | 0.00396152 |  | 1.59040247 | 0.00764507 | 1.408955855 | 0.014643465
| Dichte | Fläche |  | Dichte | Fläche |  | Fläche
| 8.25 | 20.31952 | 19.66748 | 7.8 | 1402.882 | 1158.985
|  | Energie |  |  | Energie
|  | 2.462972 | 0.03951744 |  | 180 | 16
1.22
h | 0.01463501
b | 0.003765432